## Sheet1
Glass_type | clad_index | index_contrast | core_radius_um | clad_radius_um | depth_um | length_cm | wavelength_nm | Fresnel_dB | propagation_loss_dB/cm | insertion_loss_dB | mode_mismatch_loss_dB | scattering_loss_dB | coupling_loss_dB | mode_field_diameter_um | single_mode | Paper
fused silica glass | NaN | NaN | NaN | NaN | 75 | NaN | 633 | 0.02 | 1.1 | 2 | 1.84 | 0.07 | NaN | 7 | y | Single- and multi-scan femtosecond laser writing for selective chemical etching of cross section patternable glass micro-channels ¦ Applied Physics A
SF57 | NaN | 10−4 | NaN | NaN | NaN | NaN | 633 | NaN | 1 | NaN | NaN | NaN | NaN | 6 | y | Femtosecond laser writing of optical waveguides with controllable core size in high refractive index glass ¦ Applied Physics A
Foturan glass | NaN | ∼ 1.7×10−3 | NaN | NaN | 150 | 6.5 | 632.8 | 0.36 | 0.8 | NaN | NaN | NaN | 3.1 | 3.1 | y | Optical waveguide writing inside Foturan glass with femtosecond laser pulses ¦ Applied Physics A
silica glass | NaN | ∼ 2.47×10−3 | NaN | NaN | 2100 | 0.5 | 632.8 | 0.36 | 0.56 | NaN | NaN | NaN | 1.56 | 1.56 |  | Influence of focusing depth on the microfabrication of waveguides inside silica glass by femtosecond laser direct writing ¦ Applied Physics A
fused silica | 1.46 | 1.0 x 10-2 | 1 | NaN | 150 | 5 | 1550 | NaN | ~0.9 | NaN | NaN | NaN | NaN | 10 | y | Waveguide writing in fused silica with a femtosecond fiber laser at 522 nm and 1 MHz repetition rate
chalcogenide glass | NaN | 4.5x10−3 | NaN | NaN | NaN | NaN | 633 | NaN | 1.47 | NaN | NaN | NaN | NaN | NaN | y | Fabrication and characterization of femtosecond laser written waveguides in chalcogenide glass ¦ Applied Physics Letters ¦ AIP Publishing
Corning 2947B | NaN | 7 × 10−4 | 1.51 | NaN | NaN | 0.5 | 633 | NaN | 0.7 | NaN | NaN | NaN | NaN | NaN | y | Low-repetition rate femtosecond laser writing of optical waveguides in water-white glass slides
silica glass | 1.499 | 0.00199 | 4 | NaN | NaN | 1.5 | 800 | NaN | NaN | NaN | NaN | NaN | NaN | NaN | y | Photowritten optical waveguides in various glasses with ultrashort pulse laser ¦ Applied Physics Letters ¦ AIP Publishing
ULE® glass | NaN | NaN | NaN | NaN | 100 | 2.1 | 1550 | NaN | 4.2 | NaN | NaN | NaN | 0.2 | NaN | y | Study on fs-laser machining of optical waveguides and cavities in ULE® glass - IOPscience
fused silica | NaN | 1.0 x 10-2 | NaN | NaN | 150 | NaN | 1550 | NaN | 1 | NaN | NaN | NaN | 1.4 | 10 | y | Waveguide writing in fused silica with a femtosecond fiber laser at 522 nm and 1 MHz repetition rate
Ge-doped silica | NaN | 0.035 | 16 | NaN | NaN | NaN |  | NaN | 0.1 | NaN | NaN | NaN | NaN | NaN | y | Writing waveguides and gratings in silica and related materials by a femtosecond laser - ScienceDirect
La-rich phosphate glass | NaN | 1.5 × 10−2 | NaN | NaN | 100 | NaN | 1620 | NaN | 0.2 | 0.1 | NaN | NaN | NaN | 10 | y | Ion migration assisted inscription of high refractive index contrast waveguides by femtosecond laser pulses in phosphate glass
Ag-doped zinc phosphate | 1.59 | 2.5×10−3 | NaN | NaN | NaN | 0.7 | 630 | 0.43 | 1.2 | 5.22 | NaN | NaN | NaN | NaN | y | Direct laser writing of a new type of waveguides in silver containing glasses ¦ Scientific Reports
fused silica | 1.4095 | 0.7 × 10−2 | 7.5 | NaN | NaN | NaN | 3390 | NaN | 1.3 | NaN | NaN | NaN | NaN | NaN | y | 3D laser-written silica glass step-index high-contrast waveguides for the 3.5 μm mid-infrared range
la-doped borate glasses | NaN | 1.0 x 10-2 | NaN | NaN | NaN | NaN | 1534 | NaN | 1.6 | NaN | NaN | NaN | NaN | NaN | y | Femtosecond laser writing of photonic devices in borate glasses compositionally designed to be laser writable
silica glass | NaN | NaN | NaN | NaN | NaN | 1 | 1550 | NaN | 0.07 | 1.07 | NaN | NaN | NaN | NaN | y | Effectively writing low propagation and bend loss waveguides in the silica glass by using a femtosecond laser
silica glass | NaN | 2.3 × 10−2 | 7.5 | NaN | NaN | NaN | 1030 | 2.52 | 3.45 | NaN | NaN | NaN | NaN | 12 | y | High slope efficiency and high refractive index change in direct-written Yb-doped waveguide lasers with depressed claddings
Corning 2947B | 1.51 | NaN | NaN | NaN | 50 | NaN | 633 | NaN | 1.6 | NaN | NaN | NaN | NaN | NaN | y | Low-repetition rate femtosecond laser writing of optical waveguides in water-white glass slides
Ag NPs in tungsten lead– pyrophosphate glass |  | NaN | NaN | NaN | NaN | 0.2 | 632.8 | NaN | 1.4 | NaN | NaN | NaN | 9 | NaN | NaN | Metallic nanoparticles grown in the core of femtosecond laser micromachined waveguides ¦ Journal of Applied Physics ¦ AIP Publishing